## Sun Shield Overview
Category | Data Point | Summarization of Function | Value or Preliminary Finding | Source & Link
Product Overview | Product Name | Sun Shield Ceramic Coating | https://spicoatings.com
Product Overview | Manufacturer | Superior Products International (SPI) | https://spicoatings.com
Product Overview | Product Type | Water-based Acrylic Elastomeric Ceramic Coating | Manufacturer Docs
Composition | Base Resin | Water-based Acrylic Resin | Manufacturer Docs
Composition | Ceramic Component | Vacuum Ceramic Microspheres (NASA-derived) | Manufacturer Docs
Composition | Pigment | Titanium Dioxide (TiO₂) | Manufacturer Docs
Key Features | Primary Functionalities | Heat Reflection, Fire Resistance, Waterproofing, Flexibility | Manufacturer Docs
Historical Development | Technology Origin | NASA Shuttle Insulation Technology | Manufacturer Docs
Certifications | Regulatory Approvals | ENERGY STAR, ASTM E84 Class A, USDA, CRRC | https://energystar.gov
Shelf Life | Stability & Longevity | 10+ Years unopened | Manufacturer Docs
Application | Recommended Thickness | 10 mils dry film thickness | Manufacturer Docs
Application | Coverage | 75-100 sq. ft per gallon | Manufacturer Docs
Application | Application Methods | Brush, Roller, Spray (≥3500 psi) | Manufacturer Docs
Application | Optimal Application Temp. | 50°F - 100°F | Manufacturer Docs
Application | Optimal Humidity | ≤85% Relative Humidity | Manufacturer Docs
Application | Drying and Curing Times | 1 hr dry touch, 4 hrs recoat, full cure 24 hrs | Manufacturer Docs
ASTM Testing | Solar Reflectance (Initial) | 89% | ASTM C1549
ASTM Testing | Solar Reflectance (Aged 3 yrs) | 79% | ASTM C1549
ASTM Testing | Thermal Emittance | 94% | ASTM C1371
ASTM Testing | Solar Reflectance Index (SRI) | 110 | CRRC Calculation
Energy Savings | Energy Cost Savings | 20%-50% reduction | DOE Oak Ridge National Lab
Surface Temp. | Reduction in Surface Temp | 30-40°F cooler surfaces | Independent FLIR Studies
ASTM Testing | Accelerated Weathering | Passed, No cracking/checking | ASTM G154
ASTM Testing | Fire Classification | Class A | ASTM E84 (UL Certified)
ASTM Testing | Flame Spread Index | 0-25 | ASTM E84
ASTM Testing | Smoke Development | 0 | ASTM E84
Certifications | Fire Rating Certifications | UL, ASTM E84 | UL Certifications
ASTM Testing | Elongation at Break | 156% | ASTM D2370
ASTM Testing | Tensile Strength | 176 PSI | ASTM D412
ASTM Testing | Weight Solids | 55.9% | ASTM D2369
ASTM Testing | Volume Solids | 54% | ASTM D2697
ASTM Testing | Initial Viscosity | 136 KU | ASTM D562
ASTM Testing | Viscosity Stability (30 days) | No change, 136 KU | ASTM D562
ASTM Testing | UV Resistance | Excellent, No Degradation | ASTM G154
ASTM Testing | Water Resistance | Withstands continuous ponding water | ASTM E514
ASTM Testing | Corrosion Resistance (Salt Spray) | Pass (2,000 hrs) | ASTM B117
ASTM Testing | Abrasion Resistance | Minimal wear (Taber Test ASTM D4060) | ASTM D4060
Chemical Resistance | Resistance to Acids, Alkalis, Salts | Excellent | Manufacturer Tests
Safety Standards | USDA Food Contact Approval | Certified Safe | USDA Certification
VOC | Volatile Organic Compound Content | 21 g/L (Ultra-low VOC) | EPA Standard
Potable Water | Rainwater Harvesting Safety | Certified Safe (non-toxic runoff) | Manufacturer Docs
Regulatory | Compliance Standards | EPA, California Title 24 | EPA & CA Regulatory Docs
Competitive Analysis | Reflectivity Comparison | Sun Shield 89% vs avg competitor ~50-75% | CRRC & Reports
Market Trends | Ceramic Coatings Growth | 7-10% CAGR (2024-2034) | Market Research Reports
Investment | Initial Stocking Cost | ~$25,000-$50,000 | Internal Forecast
Profit Margins | Wholesale-to-Retail Margin | ~45%-50% per pail | Pricing & Models
ROI Analysis | Payback Period | 2-4 years (Conservative) | ROI calculations
Revenue Streams | Recurring Revenue Potential | Recoat every 10-15 years | Manufacturer Specs
Case Studies | South Korean Bridge Durability | 13+ yrs minimal maintenance, no corrosion | Case Study
Case Studies | Commercial Energy Savings Study | 30% cooling cost reduction confirmed | DOE Oak Ridge Lab
| Tensile Strength Industry Req. | ~200 PSI (Sun Shield: 176 PSI) | ASTM D412
ASTM Testing | Elongation Industry Req. | 100% (Sun Shield: 156%) | ASTM D2370
ASTM Testing | Initial Viscosity Industry Req. | 85-141 KU (Sun Shield: 136 KU) | ASTM D562
ASTM Testing | Weight Solids Industry Req. | <60% (Sun Shield: 55.9%) | ASTM D2369
ASTM Testing | Volume Solids Industry Req. | <50% (Sun Shield: 54%) | ASTM D2697
Shelf-Life Stability | Shelf Stability Observations | Remains stable and unseparated for 10+ years | Manufacturer Testing
Market Positioning | Differentiating Feature | NASA-derived ceramic microspheres | Manufacturer Docs/NASA reference
Market Positioning | Product Lifecycle | 10-20 years vs competitors 2-8 years | Industry Research
Market Positioning | Reflectivity Advantage | Maintains reflectivity significantly longer | CRRC Reports
Competitive Analysis | Competitor Reflectivity Avg. | 50-75% (Sun Shield: 89%) | CRRC Reports
Competitive Analysis | Competitor Durability Avg. | 2-5 years standard, Sun Shield: 10-20 years | Industry Market Analysis
Financial Projections | Avg. Profit Margin Per Unit | $180 per 5-gal pail | Manufacturer Pricing & Financial Model
Financial Projections | Revenue per Commercial Project | $7,600 - $38,000 (20-100 pails/project avg.) | Internal Revenue Model
ROI Analysis | Typical IRR % (5-year forecast) | 25-40% Internal Rate of Return | ROI financial forecasting
ROI Analysis | Energy Cost Reduction Payback | Typically less than 4 years | DOE Energy Studies
Environmental Benefits | Emissions Reduction | Up to 50% HVAC energy usage reduction | Manufacturer & DOE Studies
Environmental Benefits | LEED Points Contribution | Contributes significantly to LEED certification | LEED Documentation
Environmental Benefits | Sustainability Impact | Reduces heat island effect, lowers carbon footprint | EPA & Manufacturer Studies
Installation | Installation Complexity | Easy, standard spray equipment, minimal prep | Manufacturer Docs
Installation | Recommended Spray Pressure | ≥3500 psi (optimal application) | Manufacturer Docs
Installation | Recommended Spray Tip Size | 0.031 - 0.039 inches | Manufacturer Docs
Installation | Surface Preparation Requirement | Clean, dry, structurally sound surfaces | Manufacturer Docs
Maintenance & Warranty | Warranty | Typical warranty 10 years, extendable | Manufacturer Docs
Maintenance & Warranty | Maintenance Requirements | Minimal maintenance, self-cleaning properties | Manufacturer Docs
Customer Feedback | User Satisfaction Rating | High customer satisfaction (90%+ positive reviews) | Customer Testimonials
Global Case Studies | Number of Countries in Use | Used successfully in 25+ countries worldwide | Manufacturer Documentation
Real-world Validation | Bridge Project Environment | High vibration, saltwater, temperature extremes | Manufacturer Documentation
Real-world Validation | Bridge Project Durability Check | 13+ years, original coating still intact | Manufacturer Documentation
Real-world Validation | Commercial Case Study (Energy Savings) | Confirmed 30% HVAC energy reduction | DOE Study

## Sun Shield Testing & Links
Category | Value or Preliminary Finding | Source & Link | Data Point
Product Composition | Incorporates four distinct ceramics for heat reflectivity and blocking properties | RIT Coatings - Sunshield | Ceramic Types
Thermal Performance | Blocks up to 85% of solar heat | SPI Coatings - SunShield | Solar Heat Blockage
Durability | Expands and contracts with roof movements to resist damage | BuildSite - APOC 247 Sun-Shield | Flexibility
Environmental Impact | Reduces heat island effect and lowers carbon footprint | Neyra - SunShield | Sustainability
Application | Requires clean, dry, structurally sound surfaces; pressure washing recommended | SPI Coatings - Solar Shield Application Instructions | Surface Preparation
Application | Recommended at 10 mils | SPI Coatings - Solar Shield | Dry Film Thickness
Application | Approximately 95 sq. ft. per gallon | Lowe’s - SunShield 5-gallon White Acrylic Reflective Roof Coating | Coverage Rate
Maintenance & Warranty | Reapply every 10 years for optimal performance | SPI Coatings - SunShield | Expected Reapplication Interval
Safety Standards | Extremely low VOC content, environmentally friendly | Neyra - SunShield | VOC Content
Safety Standards | Certified safe for incidental food contact | SPI Coatings - SunShield | USDA Approval
Fire Resistance | Class A rating | SPI Coatings - SunShield | Fire Classification
Physical Properties | Expands and contracts up to 275% | BuildSite - APOC 247 Sun-Shield | Elongation at Break
Physical Properties | Designed to withstand structural movements | BuildSite - APOC 247 Sun-Shield | Tensile Strength
Physical Properties | Low permeability to reduce expansion and contraction of roofing materials | RIT Coatings - Sunshield | Permeability
Physical Properties | Minimal wear as per Taber Abraser test (ASTM D4060) | Super Therm® Testing & Results | Abrasion Resistance
Chemical Resistance | Excellent resistance to various chemicals | Super Therm® Testing & Results | Resistance to Acids, Alkalis, Salts
Market Positioning | Meets LEED “High Albedo Coatings” solar reflectance requirements | Neyra - SunShield | LEED Compliance
Market Positioning | Meets Energy Star requirements for reflective roof products | SPI Coatings - SunShield | Energy Star Compliance
Market Positioning | Compliant with California Title 24 energy efficiency standards | BuildSite - APOC 247 Sun-Shield | Title 24 Compliance
Customer Feedback | High customer satisfaction with performance and durability | Home Depot - SunShield 5 Gal. Radiant Barrier | User Satisfaction
Category | Value or Preliminary Finding | Source & Link | Data Point
Product Composition | Incorporates four distinct ceramics for heat reflectivity and blocking properties | RIT Coatings - Sunshield | Ceramic Types
Thermal Performance | Blocks up to 85% of solar heat | SPI Coatings - SunShield | Solar Heat Blockage
Durability | Expands and contracts with roof movements to resist damage | BuildSite - APOC 247 Sun-Shield | Flexibility
Environmental Impact | Reduces heat island effect and lowers carbon footprint | Neyra - SunShield | Sustainability
Application | Requires clean, dry, structurally sound surfaces; pressure washing recommended | SPI Coatings - Solar Shield Application Instructions | Surface Preparation
Application | Recommended at 10 mils | SPI Coatings - Solar Shield | Dry Film Thickness
Maintenance & Warranty | Reapply every 10 years for optimal performance | SPI Coatings - SunShield | Expected Reapplication Interval
Viscosity (ASTM D562) | 110–140 KU (Initial); 136 KU (after 30 days, no change) | SPI Coatings Data Sheet
Reflectivity (Initial, ASTM C1549) | 0.87 | SPI Coatings Data Sheet
Reflectivity (3-year aged, ASTM C1549) | 0.76 | SPI Coatings Data Sheet
Emissivity (Initial, ASTM E408) | 0.93 | SPI Coatings Data Sheet
Emissivity (Initial, ASTM C1371) | 0.9 | SPI Coatings Data Sheet
Emissivity (3-year aged, ASTM C1371) | 0.9 | SPI Coatings Data Sheet
Application Methods | Brush, Spray, or Roller | SPI Coatings Data Sheet
Skin Time (50% RH, 70°F) | 4 hours | SPI Coatings Data Sheet
Full Cure (50% RH, 70°F) | 24–36 hours | SPI Coatings Data Sheet
Application Temperature | 55°F and rising | SPI Coatings Data Sheet
Flammability | N/A (water-based) | SPI Coatings Data Sheet
Solar Heat Blockage | Blocks up to 85% of solar heat | NEOtech Coatings – Sunshield
Ceramic Composition | Contains four unique ceramics for heat reflectivity and blocking | NEOtech Coatings – Sunshield
Flexibility | Expands and contracts with roof movements to resist damage | SPI Coatings Data Sheet
Durability | Resists dirt, mold, mildew, and pollution; remains effective for 13+ years (bridge case study) | Chad Brandon Email; SPI Coatings Data Sheet
Environmental Approval | USDA-approved; energy-efficient green coating | SPI Coatings Website
Water Vapor Transmission (ASTM E96) | 4.7 grains/sq ft/hr | Thermo‑Shield Summary Report
Thermal Conductivity (ASTM C177) | ~0.0538 W/m·K (roof coat, 14–15 mil DFT) | Thermo‑Shield TDS5962.pdf
Dry Film Thickness | 27 mils (approx. 686 µm dry) | Chad Brandon Email; Thermo‑Shield Brochure
Thermal Diffusivity/Conductivity (ASTM E1461) | BTU load reduced from ~367 to ~4 BTU/sf·hr·°F at 100°C | Purdue University Testing
Impact Resistance (ASTM D2794) | 80/80 inch-lbs | Super Therm Testing Results
Mandrel Bend Test (ASTM D522) | Passed with 0 mm coating loss at 180° bend | Super Therm Testing Results
Pull-off Adhesion (ASTM D4541) | ~191 psi | Super Therm Testing Results
UV Exposure (ASTM G53) | 1000 hours exposure – Passed; minimal degradation | Super Therm Testing Results
Fungal Growth Resistance (ASTM D3274) | Passed; no fungal or mold growth observed | Super Therm Testing Results
Chemical Resistance (ASTM D1308) | Passed most chemicals; minor swelling on select chemicals | Chad Brandon Email; Kwal Paint Testing Data
Low Temperature Flexibility | Maintains flexibility down to -37°C without cracking | Thermo‑Shield Summary Report
R-value Promotional Claim | Claimed up to R-22 when applied at recommended thickness (actual R-value for a 5-mil film is <1; higher thickness required) | FTC Complaint; Thermo‑Shield Brochures
Shelf Life Stability | Stable and usable for 10+ years; remains unseparated in sealed containers | Chad Brandon Email
Soundproofing Properties | Reduces sound transmission noticeably (up to 50% reduction reported) | Chad Brandon Email
Adhesion to Diverse Substrates | Excellent adhesion to metal, concrete, asphalt, EPDM, and wood | Chad Brandon Email
Heat Resistance | Performs effectively up to 200°F without loss of properties | Chad Brandon Email
Cold Temperature Performance | Maintains performance and flexibility at sub-freezing temperatures | Chad Brandon Email
Energy Star Reflection Requirement | Exceeds requirement: 89% reflection vs. 65% minimum | Chad Brandon Email; Energy Star Guidelines
Energy Star Emittance Requirement | Exceeds requirement: 89% emittance vs. 75% minimum | Chad Brandon Email; Energy Star Guidelines
Total Solar Heat Block (Super Therm®) | 96.1% total solar heat blocking | Super Therm® – NEOtech Coatings
Additional SRI (Super Therm®) | SRI of 105 (in some data sheets) | Super Therm® Tech Sheet
Heat Block Factor | 0.98 | Super Therm® Tech Sheet
Thermal Conductivity (Super Therm®) | 0.05 W/m·K | Super Therm® Tech Sheet
Fire Rating (Super Therm®) | Class “A” by NASA, AWTA, UL, ASTM E84; 0 flame spread, 0 smoke | Super Therm® Tech Sheet
Solids Content (Super Therm®) | 69% by weight; 57% by volume (±2%) | Super Therm® Tech Sheet
Viscosity (Super Therm®) | 128 KU | Super Therm® Tech Sheet
Expected Lifespan (Super Therm®) | 30+ years; 20-year warranty in Australia* | Super Therm® Tech Sheet
Application & Cure (Super Therm®) | Primary cure: 6 hours; Final cure: 21 days; applied in 1 coat at ~27 mils DFT | Super Therm® Tech Sheet
Additional Thermal Diffusivity | Reduction of heat load from ~367 BTU/sf·hr·°F to ~4 BTU/sf·hr·°F at 100°C | Purdue University Super Therm® Case Study
Salt Spray Resistance (Super Therm®) | 2000 hours | Super Therm® Tech Sheet
Mandrel Bend (Super Therm®) | 0 mm coating loss at 180° bend | Super Therm® Tech Sheet
Impact Resistance (Super Therm®) | 80/80 inch-lbs; high durability | Super Therm® Tech Sheet
Adhesion (Pull-off, Super Therm®) | ~191 psi | Super Therm® Tech Sheet
UV Exposure (Super Therm®) | Withstands 1000+ hours UV exposure with minimal degradation | Super Therm® Tech Sheet
Fungal Resistance (Super Therm®) | Passed ASTM D3274 – no fungal or mold growth | Super Therm® Tech Sheet
Product Composition | Utilizes hollow, vacuumed, sodium borosilicate ceramic microspheres | Thermo-Shield Technology | Ceramic Microsphere Technology
Thermal Performance | High long-term SRI, maintaining performance over time | Davlin Coatings - Sunshield | Solar Reflectance Index (SRI)
Durability | Withstands various weather conditions, including snow, wind, and hail | Thermo-Shield Advantages | Resistance to Weathering
Environmental Impact | Water-based, non-toxic, environmentally friendly formulation | Thermo-Shield Canada | Non-Toxic Composition
Application | Can be applied using standard painting equipment such as airless sprayers, rollers, and brushes | Thermo-Shield Advantages | Application Methods
Application | Recommended at 12 mils for optimal performance | Super Shield Testing Summary | Dry Film Thickness
Maintenance & Warranty | Lasts longer than traditional paints and coatings | Thermo-Shield Advantages | Longevity
Safety Standards | Certified as Class A Fire Resistant by Underwriters Laboratories (UL) | Thermo-Shield Advantages | Fire Retardant Properties
Fire Resistance | Flame Spread Rating: 0-25, Class A | Advance Power - Ceramic Coating | Flame Spread Rating
Physical Properties | Passed ASTM D522 for extreme low-temperature flexibility | Super Shield - Roof Coating | Flexibility at Low Temperatures
Physical Properties | High scratch resistance as determined by pencil test (JIS K5400) | System X - Ceramic Coating Technology | Hardness
Physical Properties | Reflects sounds back at their source, enhancing soundproofing | Thermo-Shield Advantages | Soundproofing Properties
Market Positioning | Meets California’s Title 24 energy efficiency standards | APOC 247 Sun-Shield | Compliance with Energy Efficiency Standards
Customer Feedback | High customer satisfaction with performance and durability | Home Depot - SunShield 5 Gal. Radiant Barrier | User Satisfaction
Test Method/Property | Result/Value | Source & Hyperlink
Solar Reflectance (ASTM C1549) | 0.827 | SPI Coatings Test Report (RD13622)
Hemispherical Emittance (ASTM C1371) | 0.892 | SPI Coatings Test Report (RD13622)
Solar Reflective Index (SRI, ASTM E1980) | 110 | Thermo‑Shield TDS5962.pdf
Energy Star Reflection Requirement | Energy Star minimum: 65%; Sun Shield: 89% | Chad Brandon Email; Energy Star Guidelines
Energy Star Emittance Requirement | Energy Star minimum: 75%; Sun Shield: 89% | Chad Brandon Email; Energy Star Guidelines
Accelerated Weathering (ASTM G154) | Passed – No cracking or checking observed | Chad Brandon Email; ASTM G154
Initial Viscosity (ASTM D562) | 136 KU (within 85–141 KU range) | SPI Coatings Data Sheet
Viscosity After 30 Days (ASTM D562 Stability) | 136 KU (no change) | SPI Coatings Data Sheet
Weight Solids Content | 55.9% | SPI Coatings Data Sheet
Volume Solids Content | 50% | SPI Coatings Data Sheet
Tensile Strength (ASTM D2370) | 250 psi | SPI Coatings Data Sheet
Elongation (ASTM D2370) | 275% | SPI Coatings Data Sheet
Permeability (ASTM D1653) | 8.8 perms | Thermo‑Shield Roof Flyer
Fire Rating (ASTM E84-21a) | Class A (Flame Spread ~6.3; Smoke Development ~1.9) | Thermo‑Shield TDS5962.pdf
Dry Film Thickness | 27 mils (≈686 µm dry when applied as recommended) | Chad Brandon Email; Thermo‑Shield Brochure
Reflectivity (Initial, ASTM C1549) | 0.87 | SPI Coatings Data Sheet
Reflectivity (3-year aged, ASTM C1549) | 0.76 | SPI Coatings Data Sheet
Emissivity (Initial, ASTM E408) | 0.93 | SPI Coatings Data Sheet
Emissivity (Initial, ASTM C1371) | 0.9 | SPI Coatings Data Sheet
Emissivity (3-year aged, ASTM C1371) | 0.9 | SPI Coatings Data Sheet
Application Methods | Brush, Spray, or Roller | SPI Coatings Data Sheet
Skin Time (50% RH, 70°F) | 4 hours | SPI Coatings Data Sheet
Full Cure (50% RH, 70°F) | 24–36 hours | SPI Coatings Data Sheet
Application Temperature | 55°F and rising | SPI Coatings Data Sheet
Flammability | N/A (water-based) | SPI Coatings Data Sheet
Solar Heat Blockage | Blocks up to 85% of solar heat | NEOtech Coatings – Sunshield
Ceramic Composition | Contains four unique ceramics for heat reflectivity and blocking | NEOtech Coatings – Sunshield
Flexibility | Expands and contracts with roof movements to resist damage | SPI Coatings Data Sheet
Durability (Real-World) | Proven performance for 13+ years; South Korean bridge project: 13+ years without repainting | Chad Brandon Email; SPI Coatings Data Sheet
Environmental Approval | USDA-approved; energy-efficient, low-VOC, non-toxic | SPI Coatings – Sunshield
Water Vapor Transmission (ASTM E96) | 4.7 grains/sq ft/hr | Thermo‑Shield Summary Report
Thermal Conductivity (ASTM C177) | ~0.0538 W/m·K (for a 14–15 mil dry coat) | Thermo‑Shield TDS5962.pdf
Thermal Diffusivity/Conductivity (ASTM E1461) | BTU heat load reduced from ~367 to ~4 BTU/sf·hr·°F at 100°C | Purdue University Super Therm® Case Study
Impact Resistance (ASTM D2794) | 80/80 inch-lbs | Super Therm® Testing Results
Mandrel Bend Test (ASTM D522) | Passed with 0 mm coating loss at 180° bend | Super Therm® Testing Results
Pull-off Adhesion (ASTM D4541) | ~191 psi | Super Therm® Testing Results
UV Exposure (ASTM G53) | 1000+ hours exposure – Minimal degradation | Super Therm® Testing Results
Fungal Growth Resistance (ASTM D3274) | Passed – No fungal/mold growth observed | Super Therm® Testing Results
Chemical Resistance (ASTM D1308) | Passed most chemical exposures; minor swelling on select chemicals | Chad Brandon Email; Kwal Paint Testing Data
Low Temperature Flexibility | Maintains performance down to -37°C without cracking | Thermo‑Shield Summary Report
R-value Promotional Claim | Claimed insulation equivalent up to R-22 (actual measured R-value for thin films is <1; thicker application needed) | FTC Complaint; Thermo‑Shield Brochures
Shelf Life Stability | Stable and usable for 10+ years in sealed containers | Chad Brandon Email
Soundproofing Properties | Reduces sound transmission (up to 50% reduction reported for interior walls) | Chad Brandon Email
Adhesion to Diverse Substrates | Excellent adhesion to metal, concrete, asphalt, EPDM, and wood | Chad Brandon Email
Heat Resistance | Effective performance up to 200°F | Chad Brandon Email
Cold Temperature Performance | Maintains flexibility and performance at sub-freezing temperatures | Chad Brandon Email
Total Solar Heat Block (Super Therm®) | 96.1% total solar heat blockage; reduces infrared heat by 99.5% | Super Therm® – NEOtech Coatings
Additional SRI (Super Therm®) | SRI of 105 (in some data sheets) | Super Therm® Tech Sheet
Heat Block Factor | 0.98 | Super Therm® Tech Sheet
Thermal Conductivity (Super Therm®) | ~0.05 W/m·K | Super Therm® Tech Sheet
Fire Rating (Super Therm®) | Class “A” (0 flame spread, 0 smoke) | Super Therm® Tech Sheet
Solids Content (Super Therm®) | 69% by weight; 57% by volume (±2%) | Super Therm® Tech Sheet
Viscosity (Super Therm®) | 128 KU | Super Therm® Tech Sheet
Expected Lifespan (Super Therm®) | 30+ years; 20-year warranty in Australia* | Super Therm® Tech Sheet
Application & Cure (Super Therm®) | Primary cure: 6 hours; Final cure: 21 days; applied in one coat (~27 mil DFT) | Super Therm® Tech Sheet
Salt Spray Resistance (Super Therm®) | 2000 hours (pass) | Super Therm® Tech Sheet
UV & Weather Resistance (Super Therm®) | Withstands 1000+ hours UV; minimal degradation; no chalking, cracking, or loss of flexibility after 3000+ hours | Super Therm® Tech Sheet
Mandrel Bend (Super Therm®) | 0 mm coating loss at 180° bend | Super Therm® Tech Sheet
Impact Resistance (Super Therm®) | 80/80 inch-lbs; high durability | Super Therm® Tech Sheet
Pull-off Adhesion (Super Therm®) | ~191 psi | Super Therm® Tech Sheet
Fungal Resistance (Super Therm®) | Passed ASTM D3274 – no fungal/mold growth | Super Therm® Tech Sheet